## Table 1
Std | Run | Block | Factor 1 A:Current (I) | Factor 2 B:Voltage (V) | Factor 3 C:Pulse ON ti | Factor 4 D:Duty Factor | MRR | TWR | Residual stresses
61 | 1 | Block 1 | 12.5 | 35 | 250 | 75 | 69.547 | 0 | 7.54
68 | 2 | Block 1 | 17.5 | 45 | 150 | 85 | 94.214 | 4.214 | 8.96
7 | 3 | Block 1 | 10 | 50 | 300 | 70 | 63.245 | 0 | 7.23
54 | 4 | Block 1 | 15 | 40 | 300 | 80 | 75.214 | 0.248 | 8.14
91 | 5 | Block 1 | 17.5 | 45 | 200 | 75 | 85.654 | 1.254 | 8.25
88 | 6 | Block 1 | 15 | 45 | 150 | 75 | 80.452 | 3.254 | 8.09
37 | 7 | Block 1 | 15 | 30 | 100 | 90 | 78.458 | 9.547 | 7.91
44 | 8 | Block 1 | 20 | 50 | 200 | 90 | 138.457 | 5.254 | 10.14
43 | 9 | Block 1 | 10 | 50 | 200 | 90 | 95.45 | 0.244 | 9.13
102 | 10 | Block 1 | 12.5 | 40 | 150 | 85 | 93.157 | 1.234 | 8.95
27 | 11 | Block 1 | 20 | 50 | 200 | 70 | 130.54 | 3.245 | 9.95
59 | 12 | Block 1 | 12.5 | 45 | 150 | 75 | 75.254 | 7.521 | 9.852
66 | 13 | Block 1 | 17.5 | 35 | 150 | 85 | 108.69 | 6.954 | 9.91
13 | 14 | Block 1 | 10 | 30 | 300 | 90 | 61.254 | 0 | 7.14
22 | 15 | Block 1 | 20 | 30 | 200 | 70 | 85.457 | 1.252 | 7.564
73 | 16 | Block 1 | 12.5 | 40 | 200 | 80 | 75.485 | 1.145 | 7.154
99 | 17 | Block 1 | 12.5 | 45 | 250 | 80 | 80.214 | 0.581 | 7.524
5 | 18 | Block 1 | 10 | 30 | 300 | 70 | 57.214 | 0 | 6.854
96 | 19 | Block 1 | 17.5 | 40 | 250 | 75 | 125.123 | 0.865 | 9.789
64 | 20 | Block 1 | 17.5 | 45 | 250 | 75 | 132.254 | 1.365 | 9.933
106 | 21 | Block 1 | 15 | 45 | 150 | 85 | 114.233 | 5.324 | 9.147
63 | 22 | Block 1 | 12.5 | 45 | 250 | 75 | 101.258 | 0.224 | 7.254
56 | 23 | Block 1 | 15 | 40 | 200 | 90 | 112.367 | 4.214 | 8.354
24 | 24 | Block 1 | 15 | 50 | 100 | 70 | 119.324 | 11.587 | 8.722
42 | 25 | Block 1 | 15 | 50 | 100 | 90 | 126.364 | 13.579 | 9.345
40 | 26 | Block 1 | 20 | 40 | 100 | 90 | 138.411 | 22.147 | 10.09
57 | 27 | Block 1 | 12.5 | 35 | 150 | 75 | 101.364 | 7.157 | 8.65
46 | 28 | Block 1 | 10 | 40 | 300 | 90 | 79.242 | 0 | 7.95
21 | 29 | Block 1 | 20 | 40 | 100 | 70 | 129.354 | 18.244 | 9.97
9 | 30 | Block 1 | 10 | 30 | 100 | 90 | 64.214 | 3.247 | 7.41
36 | 31 | Block 1 | 20 | 50 | 300 | 80 | 138.124 | 1.689 | 10.19
19 | 32 | Block 1 | 10 | 30 | 200 | 70 | 58.254 | 0.544 | 7.23
112 | 33 | Block 1 | 15 | 45 | 250 | 85 | 89.782 | 4.215 | 8.68
85 | 34 | Block 1 | 17.5 | 40 | 150 | 75 | 91.214 | 11.365 | 8.72
41 | 35 | Block 1 | 20 | 30 | 200 | 90 | 86.397 | 4.224 | 8.66
26 | 36 | Block 1 | 10 | 50 | 100 | 80 | 81.987 | 8.913 | 8.47
97 | 37 | Block 1 | 17.5 | 35 | 250 | 80 | 95.955 | 3.244 | 8.82
53 | 38 | Block 1 | 15 | 40 | 100 | 80 | 86.324 | 9.324 | 8.62
93 | 39 | Block 1 | 15 | 35 | 250 | 75 | 80.277 | 2.217 | 8.51
74 | 40 | Block 1 | 17.5 | 40 | 200 | 80 | 96.696 | 6.314 | 8.79
101 | 41 | Block 1 | 15 | 35 | 150 | 85 | 91.854 | 7.246 | 8.69
94 | 42 | Block 1 | 12.5 | 40 | 250 | 75 | 84.277 | 1.238 | 8.45
38 | 43 | Block 1 | 10 | 40 | 100 | 90 | 78.854 | 11.224 | 7.95
52 | 44 | Block 1 | 15 | 50 | 200 | 80 | 105.298 | 3.654 | 9.24
84 | 45 | Block 1 | 12.5 | 35 | 150 | 80 | 74.678 | 7.214 | 7.75
23 | 46 | Block 1 | 20 | 30 | 100 | 80 | 99.644 | 17.366 | 9.05
113 | 47 | Block 1 | 15 | 40 | 200 | 80 | 91.575 | 6.212 | 8.86
17 | 48 | Block 1 | 15 | 30 | 100 | 70 | 81.321 | 15..211 | 8.14
109 | 49 | Block 1 | 15 | 35 | 250 | 85 | 85.369 | 2.636 | 8.35
18 | 50 | Block 1 | 10 | 40 | 100 | 70 | 82.165 | 17.64 | 8.19
76 | 51 | Block 1 | 15 | 45 | 200 | 80 | 94.889 | 9.054 | 8.98
31 | 52 | Block 1 | 10 | 30 | 300 | 80 | 61.234 | 0 | 7.31
16 | 53 | Block 1 | 20 | 50 | 300 | 90 | 109.88 | 0.364 | 9.24
14 | 54 | Block 1 | 20 | 30 | 300 | 90 | 95.774 | 0.143 | 8.84
15 | 55 | Block 1 | 10 | 50 | 300 | 90 | 84.234 | 0 | 8.25
12 | 56 | Block 1 | 20 | 50 | 100 | 90 | 145.284 | 25.145 | 10.38
80 | 57 | Block 1 | 15 | 40 | 200 | 85 | 105.547 | 9.312 | 9.21
72 | 58 | Block 1 | 17.5 | 45 | 250 | 85 | 108.982 | 4.12 | 9.4
8 | 59 | Block 1 | 20 | 50 | 300 | 70 | 114.574 | 0.141 | 9.67
30 | 60 | Block 1 | 10 | 40 | 300 | 70 | 82.687 | 0 | .8.19
69 | 61 | Block 1 | 12.5 | 35 | 250 | 85 | 86.827 | 1.24 | 8.38
75 | 62 | Block 1 | 15 | 35 | 200 | 80 | 92.458 | 2.364 | 8.67
100 | 63 | Block 1 | 17.5 | 45 | 250 | 80 | 113.214 | 1.64 | 9.57
90 | 64 | Block 1 | 12.5 | 45 | 150 | 80 | 91.236 | 6.328 | 8.79
87 | 65 | Block 1 | 17.5 | 35 | 150 | 80 | 105.684 | 9.324 | 9.22
58 | 66 | Block 1 | 17.5 | 35 | 150 | 75 | 103.244 | 8.366 | 9.19
105 | 67 | Block 1 | 17.5 | 35 | 200 | 85 | 99.587 | 5.354 | 8.99
82 | 68 | Block 1 | 12.5 | 40 | 150 | 75 | 90.521 | 11.236 | 8.74
6 | 69 | Block 1 | 20 | 30 | 300 | 70 | 93.475 | 0.241 | 8.76
4 | 70 | Block 1 | 20 | 50 | 100 | 70 | 118.652 | 15.324 | 9.29
98 | 71 | Block 1 | 15 | 45 | 250 | 75 | 101.247 | 7.242 | 9.05
65 | 72 | Block 1 | 12.5 | 35 | 150 | 85 | 88.967 | 12.364 | 8.5
34 | 73 | Block 1 | 15 | 50 | 300 | 70 | 95.325 | 0.258 | 8.84
67 | 74 | Block 1 | 12.5 | 45 | 150 | 85 | 111.524 | 15.244 | 9.54
55 | 75 | Block 1 | 15 | 40 | 200 | 70 | 115.214 | 11.01 | 9.61
20 | 76 | Block 1 | 10 | 30 | 100 | 80 | 71.277 | 18.263 | 7.78
3 | 77 | Block 1 | 10 | 50 | 100 | 70 | 81.289 | 21.547 | 8.23
47 | 78 | Block 1 | 20 | 40 | 300 | 90 | 85.652 | 0.336 | 8.34
33 | 79 | Block 1 | 20 | 30 | 300 | 80 | 78.324 | 0 | 8.04
32 | 80 | Block 1 | 20 | 40 | 300 | 70 | 81.279 | 0.254 | 8.18
10 | 81 | Block 1 | 20 | 30 | 100 | 90 | 87.247 | 11.244 | 8.61
62 | 82 | Block 1 | 17.5 | 35 | 250 | 75 | 84.114 | 8.652 | 8.47
35 | 83 | Block 1 | 10 | 50 | 300 | 80 | 79.245 | 0 | 7.98
103 | 84 | Block 1 | 12.5 | 35 | 200 | 85 | 72.147 | 4.332 | 7.74
28 | 85 | Block 1 | 20 | 50 | 100 | 80 | 139.547 | 24.365 | 10.04
29 | 86 | Block 1 | 15 | 30 | 300 | 70 | 87.244 | 0.114 | 8.56
92 | 87 | Block 1 | 17.5 | 45 | 150 | 80 | 95.428 | 11.322 | 8.87
39 | 88 | Block 1 | 10 | 30 | 200 | 90 | 66.142 | 1.211 | 7.55
81 | 89 | Block 1 | 15 | 35 | 150 | 75 | 74.324 | 13.225 | 7.98
107 | 90 | Block 1 | 12.5 | 45 | 200 | 85 | 70.241 | 9.652 | 7.87
71 | 91 | Block 1 | 12.5 | 45 | 250 | 85 | 68.257 | 7.242 | 7.52
78 | 92 | Block 1 | 15 | 40 | 250 | 80 | 77.611 | 8.636 | 8.04
11 | 93 | Block 1 | 10 | 50 | 100 | 90 | 69.911 | 18.564 | 7.89
2 | 94 | Block 1 | 20 | 30 | 100 | 70 | 85.247 | 21.248 | 8.48
104 | 95 | Block 1 | 17.5 | 40 | 150 | 85 | 104.247 | 23.324 | 9.21
48 | 96 | Block 1 | 15 | 50 | 300 | 90 | 85.121 | 1.214 | 8.48
111 | 97 | Block 1 | 17.5 | 40 | 250 | 85 | 100.211 | 5.241 | 9.14
49 | 98 | Block 1 | 10 | 40 | 200 | 80 | 61.264 | 4.365 | 7.34
110 | 99 | Block 1 | 12.5 | 40 | 250 | 85 | 62.155 | 0.535 | 7.37
25 | 100 | Block 1 | 10 | 50 | 200 | 70 | 63.257 | 5.619 | 7.35
108 | 101 | Block 1 | 17.5 | 45 | 200 | 85 | 105.214 | 7.254 | 9.44
60 | 102 | Block 1 | 17.5 | 45 | 150 | 75 | 108.911 | 13.325 | 9.51
45 | 103 | Block 1 | 15 | 30 | 300 | 90 | 77.211 | 1.265 | 8.09
83 | 104 | Block 1 | 12.5 | 35 | 200 | 75 | 75.354 | 6.322 | 7.98
79 | 105 | Block 1 | 15 | 40 | 200 | 75 | 88.911 | 11.224 | 8.47
86 | 106 | Block 1 | 17.5 | 35 | 200 | 75 | 94.248 | 13.241 | 8.72
77 | 107 | Block 1 | 15 | 40 | 150 | 80 | 82.357 | 18.214 | 8.34
51 | 108 | Block 1 | 15 | 30 | 200 | 80 | 74.241 | 8.241 | 7.94
1 | 109 | Block 1 | 10 | 30 | 100 | 70 | 68.51 | 17.214 | 7.51
50 | 110 | Block 1 | 20 | 40 | 200 | 80 | 94.354 | 15.321 | 8.75
89 | 111 | Block 1 | 12.5 | 45 | 200 | 75 | 84.252 | 10.254 | 8.36
95 | 112 | Block 1 | 12.5 | 35 | 250 | 80 | 77.357 | 6.342 | 8.04
70 | 113 | Block 1 | 17.5 | 35 | 250 | 85 | 91.241 | 9.354 | 8.69